## 螺栓锁紧力矩
用力矩扳手正规测定拧紧力矩
螺栓规格 d mm | 螺距 P mm | 计算拧紧力矩 T Nm | ss MPa | 螺栓公称应力截面积As mm2 | 外螺纹小径 d1 mm | 外螺纹中径 d2 mm | 螺纹原始三角形高度H mm | 计算直径 d3 mm | 0.8*T Nm | 0.6*T Mm
30 | 3.5 | 1291.5929 | 640 | 560.5872 | 26.2111 | 27.7267 | 3.0311 | 25.706 | 1033.2743 | 774.9557
螺纹规格 | 螺距 |  |  |  | 螺纹联接件常用材料及机械性能 |  |  |  | 通常取计算值的0.8倍左右作为实际应用的拧紧力矩值.
M8 | 1.25, 1,0.75,(0.5) |  |  |  | 钢号 | sb MPa | ss MPa
M10 | 1.5, 1.25,1,0.75,(0.5) |  |  |  | 10 | 335~400 | 205
M12 | 1.75, 1.5,1.25,1,(0.75),(0.5) |  |  |  | Q235-A | 375~460 | 235
M14 | 2, 1.5,(1.25),1,(0.75),(0.5) |  |  |  | 35 | 530 | 315
M16 | 2, 1.5,1,(0.75),(0.5) |  |  |  | 45 | 600 | 355
M18 | 2.5, 2,1.5,1,(0.75),(0.5) |  |  |  | 40Cr | 980 | 785
M20 | 2.5, 2,1.5,1,(0.75),(0.5)
M24 | 3, 2,1.5,1,(0.75)
M27 | 3, 2,1.5,1,(0.75) |  |  |  | 螺纹联接件对应强度等级的机械性能
M30 | 3.5, (3),2,1.5,1,(0.75) |  |  |  | 等级 | sb MPa | ss MPa
M33 | 3.5, (3),2,1.5,(1),(0.75) |  |  |  | 3.6 | 300 | 180
M36 | 4, 3,2,1.5,(1) |  |  |  | 4.8 | 400 | 320
M39 | 4, 3,2,1.5,(1) |  |  |  | 5.6 | 500 | 300
M42 | 4.5, (4),3,2,1.5,(1) |  |  |  | 8.8 | 800 | 640
M48 | 5, (4),3,2,1.5,(1) |  |  |  | 10.9 | 1040 | 900
M52 | 5, (4),3,2,1.5,(1)
M56 | 5.5, 4,3,2,1.5,(1)
M60 | (5.5), 4,3,2,1.5,(1)
M64 | 6, 4,3,2,1.5,(1)
M68 | 6, 4,3,2,1.5,(1)
M72 | 6, 4,3,2,1.5,(1)
M76 | 6, 4,3,2,1.5,(1)
M80 | 6, 4,3,2,1.5,(1)
普通螺栓柠紧力矩 N*M
螺栓强度等级 | 螺栓外径 mm
| 6 | 8 | 10 | 12 | 14 | 16 | 18 | 20 | 22 | 24 | 27 | 30 | 36 | 42 | 48
4.6 | 4 | 10 | 20 | 35 | 64 | 88 | 118 | 167 | 225 | 294 | 441 | 529 | 882 | 1372 | 2058
| 5 | 12 | 25 | 44 | 69 | 108 | 147 | 206 | 284 | 370 | 519 | 666 | 1078 | 1666 | 2450
5.6 | 5 | 12 | 25 | 44 | 69 | 137 | 147 | 206 | 284 | 370 | 539 | 666 | 1098 | 1705 | 2334
| 7 | 15 | 31 | 54 | 88 | 137 | 186 | 265 | 343 | 441 | 686 | 833 | 1372 | 2736 | 2548
6.6 | 6 | 14 | 29 | 49 | 83 | 127 | 176 | 245 | 343 | 441 | 637 | 784 | 1323 | 1960 | 3087
| 8 | 18 | 39 | 64 | 98 | 157 | 216 | 314 | 431 | 539 | 784 | 980 | 1677 | 2548 | 3822
8.8 | 9 | 22 | 44 | 76 | 121 | 189 | 260 | 369 | 502 | 638 | 933 | 1267 | 2214 | 3540 | 5311
| 12 | 29 | 58 | 102 | 162 | 252 | 347 | 492 | 669 | 850 | 1244 | 1689 | 2952 | 4721 | 7081
10.9 | 13 | 29 | 64 | 108 | 176 | 274 | 372 | 529 | 725 | 921 | 1372 | 1666 | 2744 | 4263 | 6468
| 14 | 35 | 76 | 127 | 206 | 323 | 441 | 637 | 862 | 1098 | 1617 | 1960 | 3283 | 5096 | 7742
12.9 | 15 | 37 | 74 | 127 | 204 | 319 | 489 | 622 | 847 | 1096 | 1574 | 2138 | 3736 | 5974 | 8962
| 20 | 50 | 88 | 171 | 273 | 425 | 565 | 830 | 1129 | 1435 | 2099 | 2850 | 4981 | 7966 | 11949
导向套 |  | M85*2 |  | 630-770 |  | N*M | 22MPa | 缸径 | 80 | 杆径 | 50
导向套 |  | M115*3 |  | 855-1045 |  | N*M | 22MPa | 缸径 | 110 | 杆径 | 65
导向套 |  | M92*2 |  | 720-880 |  | N*M | 22MPa | 缸径 | 90 | 杆径 | 55
导向套 |  | M115*3 |  | 864-1056 |  | N*M | 22MPa | 缸径 | 110 | 杆径 | 50
六角螺母 |  | M36*2 |  | 1350-1650 |  | N*M | 22MPa | 缸径 | 80 | 杆径 | 50
六角螺母 |  | M45*2 |  | 2050-2630 |  | N*M | 22MPa | 缸径 | 110 | 杆径 | 65
六角螺母 |  | M39*2 |  | 17102090 |  | N*M | 22MPa | 缸径 | 90 | 杆径 | 55
六角螺母 |  | M36*3 |  | 1305-1595 |  | N*M | 22MPa | 缸径 | 110 | 杆径 | 50
螺栓 |  | M10*1.5 |  | 49-59 |  | N*M | 8.8级
螺栓 |  | M10*1.5 |  | 29-35 |  | N*M | 6.6级
螺栓 |  | M8*1.25 |  | 24-30 |  | N*M | 8.8级
接头 |  | M22*1.5 |  | 270-300 |  | N*M | 5.6级