## 黑色金属硬度及强度换算
黑色金属硬度及强度换算(摘自GB/T1172-1999)
硬度 | [7 empty] | 抗拉强度/MPa
洛氏 |  | 表面洛氏 |  |  | 维氏 | 布氏 |  | 碳钢 | 铬钢 | 铬钡钢 | 铬镍钢 | 铬钼钢 | 铬钼镍钢 | 铬硅锰钢 | 超高强度钢 | 不锈钢 | 不分钢种
HRC | HRA | HR15N | HR30N | HR45N | HV | HB30D2 | d10、2d5、4d2.5/mm
70 | 86.6 | — | — | — | 1037 | — | — | — | — | — | — | — | — | — | — | — | —
69 | 86.1 | — | — | — | 997 | — | — | — | — | — | — | — | — | — | — | — | —
68 | 85.5 | — | — | — | 959 | — | — | — | — | — | — | — | — | — | — | — | —
67 | 85 | — | — | — | 923 | — | — | — | — | — | — | — | — | — | — | — | —
66 | 84.4 | — | — | — | 889 | — | — | — | — | — | — | — | — | — | — | — | —
65 | 83.9 | 92.2 | 81.3 | 71.7 | 856 | — | — | — | — | — | — | — | — | — | — | — | —
64 | 83.3 | 91.9 | 80.6 | 70.6 | 825 | — | — | — | — | — | — | — | — | — | — | — | —
63 | 82.8 | 91.7 | 79.8 | 69.5 | 795 | — | — | — | — | — | — | — | — | — | — | — | —
62 | 82.2 | 91.4 | 79 | 68.4 | 766 | — | — | — | — | — | — | — | — | — | — | — | —
61 | 81.7 | 91 | 78.1 | 67.3 | 739 | — | — | — | — | — | — | — | — | — | — | — | —
60 | 81.2 | 90.6 | 77.3 | 66.2 | 713 | — | — | — | — | — | — | — | — | — | 2691 | — | 2607
59 | 80.6 | 9.2 | 76.5 | 65.1 | 688 | — | — | — | — | — | — | — | — | — | 2558 | — | 2496
58 | 80.1 | 89.8 | 75.6 | 63.9 | 664 | — | — | — | — | — | — | — | — | — | 2437 | — | 2391
57 | 79.5 | 89.4 | 74.8 | 62.8 | 642 | — | — | — | — | — | — | — | — | — | 2324 | — | 2293
56 | 79 | 88.9 | 73.9 | 61.7 | 620 | — | — | — | — | — | — | — | — | — | 2224 | — | 2201
55 | 78.5 | 88.4 | 73.1 | 60.5 | 599 | — | — | — | — | 2066 | 2098 | — | — | 2086 | 2131 | — | 2115
54 | 77.9 | 87.9 | 72.2 | 59.4 | 579 | — | — | — | — | 2000 | 2025 | — | — | 2010 | 2045 | — | 2034
53 | 77.4 | 87.4 | 71.3 | 58.2 | 561 | — | — | — | — | 1937 | 1955 | 1925 | 1985 | 1938 | 1967 | — | 1957
52 | 76.9 | 86.8 | 70.4 | 57.1 | 543 | — | — | — | 1881 | 1875 | 1887 | 1861 | 1918 | 1870 | 1894 | — | 1885
51 | 76.3 | 86.3 | 69.5 | 55.9 | 525 | 501 | 2.73 | — | 1803 | 1816 | 1821 | 1799 | 1854 | 1804 | 1827 | — | 1817
50 | 75.8 | 85.7 | 68.6 | 54.7 | 509 | 488 | 2.77 | 1744 | 1731 | 1758 | 1758 | 1739 | 1793 | 1742 | 1765 | 1769 | 1753
49 | 75.3 | 85.2 | 67.7 | 53.6 | 493 | 474 | 2.81 | 1686 | 1666 | 1702 | 1698 | 1682 | 1733 | 1683 | 1707 | 1688 | 1692
48 | 74.7 | 84.6 | 66.8 | 52.4 | 478 | 401 | 2.85 | 1631 | 1605 | 1649 | 1640 | 1626 | 1676 | 1627 | 1652 | 1623 | 1635
47 | 74.2 | 84 | 65.9 | 51.2 | 462 | 449 | 2.89 | 1581 | 1549 | 1597 | 4584 | 1573 | 1620 | 1673 | 1600 | 1563 | 1581
46 | 73.7 | 83.5 | 65 | 50.1 | 449 | 436 | 2.93 | 1533 | 1497 | 1547 | 1531 | 1522 | 1567 | 1522 | 1550 | 1508 | 1529
45 | 73.2 | 82.9 | 64.1 | 49.9 | 436 | 424 | 2.97 | 1488 | 1488 | 1498 | 1480 | 1472 | 1516 | 1474 | 1502 | 1457 | 1480
44 | 72.6 | 82.3 | 63.2 | 47.7 | 423 | 413 | 3.01 | 1445 | 1403 | 1452 | 1431 | 1425 | 1467 | 1427 | 1455 | 1410 | 1434
43 | 72.1 | 81.7 | 62.3 | 46.5 | 411 | 401 | 3.05 | 1405 | 1361 | 1407 | 1385 | 1379 | 1420 | 1384 | 1409 | 1366 | 1389
42 | 71.6 | 81.1 | 61.3 | 45.4 | 399 | 391 | 3.09 | 1367 | 1322 | 1364 | 1340 | 1336 | 1375 | 1342 | 1362 | 1325 | 1347
41 | 71.1 | 80.5 | 60.4 | 44.2 | 388 | 380 | 3.13 | 1331 | 1284 | 1322 | 1298 | 1294 | 1331 | 1302 | 1315 | 1286 | 1307
40 | 70.5 | 79.9 | 59.5 | 43 | 377 | 370 | 3.17 | 1296 | 1249 | 1282 | 1257 | 1254 | 1290 | 1264 | 1267 | 1250 | 1268
39 | 70 | 79.3 | 58.6 | 41.8 | 367 | 360 | 3.21 | 1263 | 1216 | 1243 | 1219 | 1246 | 1250 | 1228 | 1218 | 1216 | 1232
38 | — | 78.7 | 57.6 | 40.6 | 357 | 350 | 3.26 | 1231 | 1184 | 1206 | 1132 | 1179 | 1212 | 1194 | — | 1184 | 1197
37 | — | 78.1 | 56.7 | 39.4 | 347 | 341 | 3.3 | 1200 | 1153 | 1171 | 1148 | 1144 | 1176 | 1161 | — | 1153 | 1163
36 | — | 77.5 | 55.8 | 38.2 | 338 | 332 | 3.34 | 1170 | 1124 | 1136 | 1115 | 1111 | 1141 | 1130 | — | 1126 | 1131
35 | — | 77 | 51.8 | 37 | 329 | 323 | 3.39 | 1141 | 1095 | 1104 | 1084 | 1079 | 1108 | 1101 | — | 1095 | 1100
34 | — | 76.4 | 53.9 | 25.9 | 320 | 314 | 3.43 | 1113 | 1068 | 1072 | 1054 | 1049 | 1077 | 1073 | — | 1069 | 1070
33 | — | 75.8 | 53 | 34.7 | 312 | 306 | 3.48 | 1086 | 1042 | 1042 | 1027 | 1020 | 1047 | 1046 | — | 1041 | 1042
32 | — | 75.2 | 52 | 33.5 | 304 | 298 | 3.52 | 1060 | 1016 | 1013 | 1001 | 993 | 1018 | 1020 | — | 1015 | 1015
31 | — | 74.7 | 51.1 | 32.3 | 296 | 291 | 3.56 | 1034 | 991 | 985 | 976 | 967 | 991 | 996 | — | 990 | 989
30 | — | 74.1 | 50.2 | 31.1 | 289 | 283 | 3.61 | 1009 | 967 | 959 | 953 | 943 | 966 | 973 | — | 966 | 904
29 | — | 73.5 | 49.2 | 29.9 | 281 | 276 | 3.65 | 984 | 943 | 933 | 932 | 919 | 941 | 951 | — | 942 | 940
18 | — | 73 | 48.3 | 28.7 | 274 | 269 | 3.7 | 961 | 920 | 909 | 912 | 897 | 918 | 930 | — | 919 | 917
27 | — | 72.4 | 47.3 | 27.5 | 268 | 263 | 3.74 | 937 | 898 | 886 | 893 | 877 | 897 | 910 | — | 897 | 895
26 | — | 71.9 | 46.4 | 26.3 | 261 | 257 | 3.78 | 914 | 876 | 864 | 876 | 857 | 876 | 892 | — | 875 | 874
25 | — | 71.4 | 45.5 | 25.1 | 255 | 251 | 3.83 | 892 | 855 | 843 | 860 | 838 | — | 874 | — | 853 | 854
24 | — | 70.8 | 44.5 | 23.9 | 249 | 245 | 3.87 | 870 | 834 | 823 | 845 | 821 | — | 856 | — | 832 | 835
23 | — | 70.3 | 43.6 | 22.7 | 243 | 240 | 3.91 | 849 | 814 | 803 | 8731 | 805 | — | 840 | — | 812 | 816
22 | — | 69.8 | 42.6 | 21.5 | 237 | 234 | 3.95 | 829 | 794 | 785 | 819 | 789 | — | 825 | — | 792 | 799
21 | — | 69.3 | 41.7 | 20.4 | 231 | 229 | 4 | 809 | 775 | 767 | 807 | 775 | — | 810 | — | 773 | 782
20 | — | 68.8 | 40.7 | 19.2 | 226 | 225 | 4.03 | 790 | 757 | 751 | 797 | 761 | — | 796 | — | 754 | 767
19 | — | 68.3 | 39.8 | 18 | 221 | 220 | 4.07 | 771 | 739 | 735 | 788 | 749 | — | 782 | — | 77 | 752
18 | — | 67.8 | 38.9 | 16.8 | 216 | 216 | 4.11 | 753 | 723 | 719 | 779 | 737 | — | 769 | — | 719 | 737
17 | — | 67.3 | 37.9 | 15.6 | 211 | 211 | 4.15 | 736 | 706 | 705 | 772 | 726 | — | 757 | — | 703 | 724
注：1 表中d10——钢球为10mm时压痕直径；d5——钢球为5mm时的压痕直径；d2.5——钢球为2.5mm时的压痕直径。2 本表不包括低碳钢。
硬度
洛氏 | 表面洛氏 |  |  | 维氏 | 布氏 |  | 抗拉强度/MPa
HRB | HR15T | HR30T | HR45T | HV | HBS10D2 | d10、2d5、4d2.5/mm
100 | 91.5 | 81.7 | 71.7 | 233 | - | - | 803
99 | 91.2 | 81 | 70.7 | 227 | — | — | 783
98 | 90.9 | 80.4 | 69.6 | 222 | — | — | 763
97 | 90.6 | 79.8 | 68.6 | 216 | — | — | 744
96 | 90.4 | 79.1 | 67.6 | 211 | — | — | 726
95 | 90.1 | 78.5 | 66.5 | 206 | — | — | 708
94 | 89.8 | 77.8 | 65.5 | 201 | — | — | 691
93 | 89.5 | 77.2 | 64.5 | 196 | — | — | 675
92 | 89.3 | 76.6 | 63.4 | 191 | — | — | 659
91 | 89 | 75.9 | 62.4 | 187 | — | — | 644
90 | 88.7 | 75.3 | 61.4 | 183 | — | — | 629
89 | 88.4 | 74.6 | 60.3 | 178 | — | — | 614
88 | 88.1 | 74 | 59.3 | 174 | — | — | 601
87 | 87.9 | 73.4 | 58.3 | 170 | — | — | 587
86 | 87.6 | 72.7 | 57.2 | 166 | — | — | 575
85 | 87.3 | 72.1 | 56.2 | 163 | — | — | 562
84 | 87 | 71.4 | 55.2 | 159 | — | — | 550
83 | 86.8 | 70.8 | 54.1 | 156 | — | — | 539
82 | 86.5 | 70.2 | 53.1 | 152 | 138 | 3 | 528
81 | 86.2 | 69.5 | 52.1 | 149 | 136 | 3.02 | 518
80 | 85.9 | 68.9 | 51 | 146 | 133 | 3.06 | 508
79 | 85.7 | 68.2 | 50 | 143 | 130 | 3.09 | 498
78 | 85.4 | 67.6 | 49 | 140 | 128 | 3.11 | 489
77 | 85.1 | 67 | 47.9 | 138 | 126 | 3.14 | 480
76 | 84.8 | 66.3 | 46.9 | 135 | 124 | 3.16 | 472
75 | 84.5 | 65.7 | 45.9 | 132 | 122 | 3.19 | 464
74 | 84.3 | 65.1 | 44.8 | 130 | 120 | 3.21 | 456
73 | 84 | 64.1 | 43.8 | 128 | 118 | 3.24 | 449
72 | 83.7 | 63.8 | 42.8 | 125 | 116 | 3.27 | 442
71 | 83.4 | 63.1 | 41.7 | 123 | 115 | 3.29 | 435
70 | 83.2 | 62.5 | 40.7 | 121 | 113 | 3.31 | 429
69 | 82.9 | 61.9 | 39.7 | 119 | 112 | 3.33 | 423
68 | 82.6 | 61.2 | 38.6 | 117 | 110 | 3.35 | 418
67 | 82.3 | 60.6 | 37.6 | 115 | 109 | 3.37 | 412
66 | 82.1 | 59.9 | 36.6 | 114 | 108 | 3.39 | 407
65 | 81.8 | 59.3 | 35.5 | 112 | 107 | 3.4 | 403
64 | 81.5 | 58.7 | 34.5 | 110 | 106 | 3.42 | 398
63 | 81.2 | 58 | 33.5 | 109 | 105 | 3.43 | 394
62 | 80.9 | 57.4 | 32.4 | 108 | 104 | 3.45 | 390
61 | 8.7 | 56.7 | 31.7 | 106 | 103 | 3.46 | 386
60 | 80.4 | 56.1 | 30.4 | 105 | 102 | 3.48 | 383
注：1 本表适用于低碳钢。2 表中d10、d5及d2.5意义见前表。