## 材料比重
Material density
Density of common materials
Material name | Density/g·cm-3(t/m3) | 材料名称 | 密度/g·cm-3(t/m3)
Gray cast iron | 7 | 硬质合金(钨钴) | 14.4~14.9
White cast iron | 7.55 | 硬质合金(钨钴钛) | 9.5~12.4
可锻铸铁 | 7.3 | 胶木板、纤维板 | 1.3~1.4
碳钢 | 7.3~7.85 | 纯橡胶 | 0.93
钢 | 7.8 | 皮革 | 0.4~1.2
高速钢(含钨9%) | 8.3 | 聚氯乙烯 | 1.35~1.40
高速钢(含钨18%) | 8.7 | 聚苯乙烯 | 0.91
合金钢 | 7.9 | 有机玻璃 | 1.18~1.19
镍铬钢 | 7.9 | 无填料的电木 | 1.2
紫铜 | 8.9 | 赛璐珞 | 1.4
黄铜 | 8.4~8.85 | 酚醛层压板 | 1.3~1.45
铸造黄铜 | 8.62 | 尼龙6 | 1.13~1.14
锡青铜 | 8.7~8.9 | 尼龙66 | 1.14~1.15
无锡青铜 | 7.5~8.2 | 尼龙1010 | 1.04~1.06
轧制磷青铜、冷拉青铜 | 8.8 | 橡胶夹布传动带 | 0.3~1.2
工业用铝、铝镍合金 | 2.7 | 木材 | 0.4~0.75
可铸铝合金 | 2.7 | 石灰石 | 2.4~2.6
镍 | 8.9 | 花岗石 | 2.6~3.0
轧锌 | 7.1 | 砌砖 | 1.9~2.3
铅 | 11.37 | 混凝土 | 1.8~2.45
锡 | 7.29 | 生石灰 | 1.1
金 | 19.32 | 熟石灰、水泥 | 1.2
银 | 10.5 | 粘土耐火砖 | 2.1
汞 | 13.55 | 硅质耐火砖 | 1.8~1.9
镁合金 | 1.74 | 镁质耐火砖 | 2.6
硅钢片 | 7.55~7.8 | 镁铬质耐火砖 | 2.8
锡基轴承合金 | 7.34~7.75 | 高铬质耐火砖 | 2.2~2.5
铅基轴承合金 | 9.33~10.67 | 碳化硅 | 3.1
材料的滑动摩擦系数
材料名称 | 摩擦系数f
| 静摩擦 |  | 滑动摩擦
| 无润滑剂 | 有润滑剂 | 无润滑剂 | 有润滑剂
| 0.15 | 0.1~0.12 | 0.15 | 0.05~0.1
钢-软钢 | — | — | 0.2 | 0.1~0.2
钢-铸铁 | 0.3 | — | 0.18 | 0.05~0.15
钢-青铜 | 0.15 | 0.1~0.15 | 0.15 | 0.1~0.15
软钢-铸铁 | 0.2 | — | 0.18 | 0.05~0.15
软钢-青铜 | 0.2 | — | 0.18 | 0.07~0.15
铸铁-铸铁 | 0.2 | 0.18 | 0.15 | 0.07~0.12
铸铁-青铜 | 0.28 | 0.16 | 0.15~0.2 | 0.07~0.15
青铜-青铜 | — | 0.1 | 0.2 | 0.04~0.1
软钢-槲木 | 0.6 | 0.12 | 0.4~0.6 | 0.1
软钢-榆木 | — | — | 0.25 | —
铸铁-槲木 | 0.65 | — | 0.3~0.5 | 0.2
铸铁-榆、杨木 | — | — | 0.4 | 0.1
青铜-槲木 | 0.6 | — | 0.3 | —
木材-木材 | 0.4~0.6 | 0.1 | 0.2~0.5 | 0.07~0.15
皮革(外)-槲木 | 0.6 | — | 0.3~0.5 | —
皮革(内)-槲木 | 0.4 | — | 0.3~0.4 | —
皮革-铸铁 | 0.3~0.5 | 0.15 | 0.6 | 0.15
橡皮-铸铁 | — | — | 0.8 | 0.5
麻绳-槲木 | 0.8 | — | 0.5 | —